{"text_format":"2","workbook":"xls","n_sheets":1,"sheets":["监督检验报告信息"],"not_rendered":{"charts":0,"images":0,"macros":0,"external_links":0,"defined_names":0,"comments":0,"pivot_tables":0},"unopened":[],"bounds":{"document_bytes":16777216,"sheet_cells":100000,"run_cost":"one","rows_first":2000,"rows_last":500,"rows_between":2000,"halvings":0,"cell_chars":16384,"cell_head_chars":4096},"cells_cut":0,"cells_raw":0,"read":"whole","date_system":"1900","formulas":"cached_only"}

{"sheet":"监督检验报告信息","index":0,"n_rows":5,"n_cols":13,"rows_kept":5,"cut":false,"hidden":false,"merged":[[0,0,0,11],[1,0,1,12]],"flags":["formulas_cached_only"]}
["附件1"]
["2023年水泥产品质量市级监督抽查不合格情况汇总表"]
["序号","产品名称","抽查领域","企业名称","统一社会信用代码","标称生产企业名称","生产日期或批号","规格型号","商标","抽查结果","不合格项目","承检单位","备注"]
["1","复合硅酸盐水泥","流通领域","济南市济阳区腾翔建筑材料销售中心","92370125MA7NH2BD5J","济阳县鸿大建材厂","2023-9月//","P·C 42.5 50kg","齐成山水","不合格","3d 抗压强度、3d 抗折强度","山东腾翔产品质量检测有限公司","涉嫌假冒"]
[null,"以下空白"]