{"text_format":"2","workbook":"xls","n_sheets":1,"sheets":["监督检验报告信息"],"not_rendered":{"charts":0,"images":0,"macros":0,"external_links":0,"defined_names":0,"comments":0,"pivot_tables":0},"unopened":[],"bounds":{"document_bytes":16777216,"sheet_cells":100000,"run_cost":"one","rows_first":2000,"rows_last":500,"rows_between":2000,"halvings":0,"cell_chars":16384,"cell_head_chars":4096},"cells_cut":0,"cells_raw":0,"read":"whole","date_system":"1900","formulas":"cached_only"}

{"sheet":"监督检验报告信息","index":0,"n_rows":11,"n_cols":12,"rows_kept":11,"cut":false,"hidden":false,"merged":[[0,0,0,11],[1,0,1,11]],"flags":["formulas_cached_only"]}
["附件1"]
["2023年消防水带产品质量市级监督抽查不合格情况汇总表"]
["序号","产品名称","抽查领域","企业名称","统一社会信用代码","标称生产企业名称","生产日期或批号","规格型号","商标","抽查结果","不合格项目","承检单位"]
["1","有衬里消防水带","流通领域","山东金伟利管道科技有限公司","91370112MA3PEHWL3B","泰州市泓源消防装备制造有限公司","2022年10月/-","8-65-25-涤纶长丝/涤纶长丝-聚氨酯","/","不合格","附着强度；最小爆破压力","山东省产品质量检验研究院"]
["2","有衬里消防水带","流通领域","山东万消消防设备有限公司","91370100MA3CBHFN3K","徐州市淮海消防器材有限公司","2023年/-","8-65-25-涤纶长丝/涤纶长丝-聚氨酯","新淮","不合格","附着强度","山东省产品质量检验研究院"]
["3","有衬里消防水带","流通领域","济南市天桥区金银星消防器材经营部","92370105MA3M439Y8A","泰州市荣旭消防器材有限公司","2023年5月13日/-","8-65-25-涤纶长丝/涤纶长丝-聚氨酯","图文商标","不合格","附着强度","山东省产品质量检验研究院"]
["4","有衬里消防水带","流通领域","山东豪闽消防科技有限公司","91370105307029553T","苏扬消防器材（宝应）有限公司","2023年6月9日/-","8-65-25-涤纶长丝/涤纶长丝-聚氨酯","图文商标","不合格","附着强度","山东省产品质量检验研究院"]
["5","有衬里消防水带","流通领域","济南市长清区实意消防器材经销处","92370113MA3ERRM65E","安通消防科技有限公司","2022年11月/-","8-65-25-涤纶长丝/涤纶长丝-聚氨酯","图文商标","不合格","附着强度；最小爆破压力","山东省产品质量检验研究院"]
["6","有衬里消防水带","流通领域","济南市莱芜鑫鑫向荣消防器材有限公司","91371202MA3M615H9K","黄山市龙潭消防水带有限责任公司","2023年2月/-","8-65-25-涤纶长丝/涤纶长丝-聚氨酯","登云","不合格","附着强度","山东省产品质量检验研究院"]
["7","有衬里消防水带","流通领域","章丘市消防器材有限责任公司经销维修部","9137018196483363X0","南通亚龙消防器材有限公司","2023-04-24/-","8-65-25-涤纶长丝/涤纶长丝-聚氨酯","水神","不合格","附着强度","山东省产品质量检验研究院"]
["8","有衬里消防水带","流通领域","章丘市明水顺鑫消防器材经营部","92370181MA3LGYHE4A","山东鼎盛消防科技有限公司","2023年5月17日/-","8-65-25-涤纶长丝/涤纶长丝-聚氨酯","图形商标","不合格","附着强度","山东省产品质量检验研究院"]